## scenarios
scenario | maximum time step | conv. tol. of newton itera. | solver res. tol. And update tol. | underrelaxation | remarks | remarks2
iron-glass-clay-case2-s1 | 1e-07 | 1.0d-6 | 1.0d-8 | 1 | turn off
iron-glass-clay-case2-s2 | 1e-06 | 1.0d-4 | 1.0d-6 | 1 | turn off
iron-glass-clay-case2-s3 | 1e-05 | 1.0d-4 | 1.0d-6 | 0.7 | turn off
iron-glass-clay-case2-s4 |  | 1.0d-4 | 1.0d-6 | 0.7 | change tau
iron-glass-clay-case2-s5 |  | 1.0d-4 | 1.0d-6 | 0.7 | change tau, add cj4-glass and mineralh2-45b
iron-glass-clay-case2-s6 |  | 1.0d-4 | 1.0d-6 | 0.7 | change tau, add cj4-glass and mineralh2-45b, surface area of other secondary minerals 100
iron-glass-clay-case2-s7 |  | 1.0d-4 | 1.0d-6 | 0.7 | change tau, add cj4-glass, mineralh2-45b, csh_0.8, maghemite_di
iron-glass-clay-case2-s8 |  | 1.0d-4 | 1.0d-6 | 0.7 | change tau, add cj4-glass and mineralh2-45b, csh_0.8, maghemite_di, surface area of other secondary minerals 100
tau | see bellow
coordinate | radial
Database 1: TR_FeII-H2-mod3 | change to irreversible dissolution - logK control: microcline, gibbsite, gibbsite_mc, gibbsite_am, quartz alpha, quartz beta and amorphous_si
Database 3: TR_FeII-H2-mod3-3 | change to irreversible dissolution - logK control: microcline, gibbsite, gibbsite_mc, gibbsite_am, pyrite, and amorphous_si
iron-glass-clay-case2-s9-exe2 |  | 1.0d-4 | 1.0d-6 | 0.7 | change tau, add cj4-glass, mineralh2-45b, csh_0.8, maghemite_di | slow speed, 1.0E-8
iron-glass-clay-case2-s10-exe2 |  | 1.0d-4 | 1.0d-6 | 0.7 | change tau, add cj4-glass and mineralh2-45b, csh_0.8, maghemite_di, surface area of other secondary minerals 100 | slow speed, 1.0E-8
iron-glass-clay-case2-s9-exe2-all1.0E-9 |  | 1.0d-4 | 1.0d-6 | 0.7 | change tau, add cj4-glass and mineralh2-45b, csh_0.8, maghemite_di, surface area of other secondary minerals 100 | can reach maximum timestep
iron-glass-clay-case2-s9-exe2-all1.0E-9-dbs2 |  | 1.0d-4 | 1.0d-6 | 0.7 | change tau, add cj4-glass and mineralh2-45b, csh_0.8, maghemite_di, surface area of other secondary minerals 100 |  | slow speed, 1.0E-3,killed
iron-glass-clay-case2-s9-exe2-all1.0E-9-b |  | 1.0d-6 | 1.0d-8 | 1 | change tau, add cj4-glass and mineralh2-45b, csh_0.8, maghemite_di, surface area of other secondary minerals 100 | reduce max timestep to 1.0year
iron-glass-clay-case2-s9-exe3-all1.0E-9-kinetic-calcite | 1.0d1 | 1.0d-4 | 1.0d-6 | 0.7 | change tau, add cj4-glass, mineralh2-45b, csh_0.8, maghemite_di | OK
iron-glass-clay-case2-s9-exe3-all1.0E-9-kinetic-celestite | 1.0d1 | 1.0d-4 | 1.0d-6 | 0.7 | change tau, add cj4-glass, mineralh2-45b, csh_0.8, maghemite_di | OK
iron-glass-clay-case2-s9-exe3-all1.0E-9-kinetic-cj4-glass | 1.0d1 | 1.0d-4 | 1.0d-6 | 0.7 | change tau, add cj4-glass, mineralh2-45b, csh_0.8, maghemite_di | OK
iron-glass-clay-case2-s9-exe3-all1.0E-9-kinetic-dolomite | 1.0d1 | 1.0d-4 | 1.0d-6 | 0.7 | change tau, add cj4-glass, mineralh2-45b, csh_0.8, maghemite_di | OK
iron-glass-clay-case2-s9-exe3-all1.0E-9-kinetic-goethite_b | 1.0d1 | 1.0d-4 | 1.0d-6 | 0.7 | change tau, add cj4-glass, mineralh2-45b, csh_0.8, maghemite_di | OK
iron-glass-clay-case2-s9-exe3-all1.0E-9-kinetic-illite-mg | 1.0d1 | 1.0d-4 | 1.0d-6 | 0.7 | change tau, add cj4-glass, mineralh2-45b, csh_0.8, maghemite_di | OK
iron-glass-clay-case2-s9-exe3-all1.0E-9-kinetic-iron | 1.0d1 | 1.0d-4 | 1.0d-6 | 0.7 | change tau, add cj4-glass, mineralh2-45b, csh_0.8, maghemite_di | OK
iron-glass-clay-case2-s9-exe3-all1.0E-9-kinetic-kaolinite_b | 1.0d1 | 1.0d-4 | 1.0d-6 | 0.7 | change tau, add cj4-glass, mineralh2-45b, csh_0.8, maghemite_di | OK
iron-glass-clay-case2-s9-exe3-all1.0E-9-kinetic-mg-montmo-ca | 1.0d1 | 1.0d-4 | 1.0d-6 | 0.7 | change tau, add cj4-glass, mineralh2-45b, csh_0.8, maghemite_di | OK
iron-glass-clay-case2-s9-exe3-all1.0E-9-kinetic-mg-montmo-na | 1.0d1 | 1.0d-4 | 1.0d-6 | 0.7 | change tau, add cj4-glass, mineralh2-45b, csh_0.8, maghemite_di | OK
iron-glass-clay-case2-s9-exe3-all1.0E-9-kinetic-microcline | 1.0d1 | 1.0d-4 | 1.0d-6 | 0.7 | change tau, add cj4-glass, mineralh2-45b, csh_0.8, maghemite_di | OK
iron-glass-clay-case2-s9-exe3-all1.0E-9-kinetic-pyrite | 1.0d1 | 1.0d-4 | 1.0d-6 | 0.7 | change tau, add cj4-glass, mineralh2-45b, csh_0.8, maghemite_di | 0.0001
iron-glass-clay-case2-s9-exe3-all1.0E-9-kinetic-quartz_alpha | 1.0d1 | 1.0d-4 | 1.0d-6 | 0.7 | change tau, add cj4-glass, mineralh2-45b, csh_0.8, maghemite_di | 1e-06
iron-glass-clay-case2-s9-exe3-all1.0E-9-kinetic-sideritelt | 1.0d1 | 1.0d-4 | 1.0d-6 | 0.7 | change tau, add cj4-glass, mineralh2-45b, csh_0.8, maghemite_di | OK
iron-glass-clay-case2-s9-exe3-all1.0E-9-kinetic-pyrite-dbs3 | 1.0d-1 | 1.0d-4 | 1.0d-6 | 0.7 | change tau, add cj4-glass, mineralh2-45b, csh_0.8, maghemite_di | 1e-05
iron-glass-clay-case2-s9-exe3-all1.0E-9-kinetic-quartz_alpha-dbs3 | 1.0d-1 | 1.0d-4 | 1.0d-6 | 0.7 | change tau, add cj4-glass, mineralh2-45b, csh_0.8, maghemite_di | OK
iron-glass-clay-case2-s11-exe2-dbs3 | 1.0d-1 | 1.0d-4 | 1.0d-6 | 0.7 | change tau, add cj4-glass, mineralh2-45b, csh_0.8, maghemite_di
DBS: TR_FeII-H2-mod3-90C | temperature 90C, sepcify constant rates for all minerals
iron-glass-clay-label-90C-a100-s1 |  | 1.0d-4 | 1.0d-6 | 0.7 | change tau, add cj4-glass and mineralh2-45b, csh_0.8, maghemite_di, surface area of other secondary minerals 100 (1.0d-1 for MIN3P) | 1e-09
iron-glass-clay-label-90C-s1 |  | 1.0d-4 | 1.0d-6 | 0.7 | change tau, add cj4-glass and mineralh2-45b, csh_0.8, maghemite_di | 1e-07
iron-glass-clay-label-90C-s1-exo2 | exclude o2 pathway of pyrite | 1.0d-4 | 1.0d-6 | 0.7 | change tau, add cj4-glass and mineralh2-45b, csh_0.8, maghemite_di | 1e-07
iron-glass-clay-label-90C-s1-ex-pyrite | iron-glass-clay-label-90C-s1-ex-pyrite | 1.0d-4 | 1.0d-6 | 0.7 | change tau, add cj4-glass and mineralh2-45b, csh_0.8, maghemite_di | 1e-06
iron-glass-clay-label-90C-All1.0E-9 |  | 1.0d-4 | 1.0d-6 | 0.7 | change tau, add cj4-glass and mineralh2-45b, csh_0.8, maghemite_di | 0.001
iron-glass-clay-label-90C-other100-m55-s1 | 55 minerals, include csh_0.8, maghemite_di, 76 second species | 1.0d-4 | 1.0d-6 | 0.7 | change tau, add cj4-glass and mineralh2-45b, csh_0.8, maghemite_di, surface area of other secondary minerals 100 (1.0d-1 for MIN3P) |  | result error
iron-glass-clay-label-90C-other100-m55-s2 | 55 minerals, include csh_0.8, maghemite_di, 76 second species, use crunch dbs | 1.0d-4 | 1.0d-6 | 0.7 | change tau, add cj4-glass and mineralh2-45b, csh_0.8, maghemite_di, surface area of other secondary minerals 100 (1.0d-1 for MIN3P) |  | result error
iron-glass-clay-label-90C-other100-m53-s1 | 53 minerals, 76 second species | 1.0d-4 | 1.0d-6 | 0.7 | change tau, add cj4-glass and mineralh2-45b, surface area of other secondary minerals 100 (1.0d-1 for MIN3P) |  | result error
iron-glass-clay-label-90C-other100-m53-s2 | 53 minerals, 75 second species, exclude ch4(aq), same as curnch input | 1.0d-4 | 1.0d-6 | 0.7 | change tau, add cj4-glass and mineralh2-45b, surface area of other secondary minerals 100 (1.0d-1 for MIN3P) |  | result error
iron-glass-clay-label-90C-other100-m53-s2-test | change boundary cond. | [5 empty] | result error
iron-glass-clay-label-90C-other100-m53-s2-test2 | change boundary cond. | [5 empty] | result error
iron-glass-clay-label-90C-other100-m53-s2-test3 | change boundary cond. | [5 empty] | result error
| glass | iron | clay
porosity | 0.11 | 0.33 | 0.181
Do (m^2/s) | 2e-09 | 2e-09 | 2e-09
R (kcal/mol/K) | 0.001987 | 0.001987 | 0.001987
Ea (kcal/mol = 15kj/mol) | 3.585 | 3.585 | 3.585
T (Kelvin, K) | 298.15 | 298.15 | 298.15
m | 2.5 | 2.5 | 2.5
De | 8.026232e-12 | 1.251166e-10 | 2.787574e-11
tau | 0.03648287 | 0.1895706 | 0.07700481
! mineral volume fraction in the Claystone
Illite-Mg | 0.22127 | bulk_surface_area | 100
Mg-Montmo-Ca_B | 0.04479 | bulk_surface_area | 100
Mg-Montmorillonite-Na | 0.01535 | bulk_surface_area | 100
Kaolinite_B | 0.00858 | bulk_surface_area | 10
Microcline | 0.05563 | bulk_surface_area | 0.01
Quartz_alpha | 0.18612 | bulk_surface_area | 10
Calcite | 0.26252 | bulk_surface_area | 10
Pyrite | 0.00666 | bulk_surface_area | 0.01
Sideritelt | 0.0059 | bulk_surface_area | 0.01
Goethite_B | 1e-05 | bulk_surface_area | 0.01
Dolomite | 0.01189 | bulk_surface_area | 0.0001
Celestite | 0.00056 | bulk_surface_area | 0.0001
Scenario test
test-iron-glass-clay-label-90C-All1.0E-9-calcite

## minerals
KrTr (mol /m2 /a) | R (kcal/mol/K) | Tr(K) | T25(K) | T90(K)
5.65e-11 | 0.001987 | 323.15 | 298.15 | 363.15
mineral name | label | type | logK, rate(25C), (mol/m²/s) | Ea, activation, (kcal/mole) | surface area, (m2/m3 of rock) | dependence | remarks | surface area, m2/m3 | surface area, m2/L, min3p | Exp(90C...)/Exp(25C…) = Exp(90C…) | K(25C) | K(90C) | logK, rate(90C), (mol/m²/s), min3p | log rate constant | running speed
Amorphous_silica | prec | tst | -9.42 | 11.9 |  |  |  | 100 | 0.1 | 36.42857 | 3.801894e-10 | 1.384976e-08 | -7.858558 | 'log rate constant' -7.85855784498441 | fast
Anhydrite |  |  | -3.2 | 3.4 |  |  |  | 100 | 0.1 | 2.793356 | 0.0006309573 | 0.001762489 | -2.753874 | 'log rate constant' -2.75387366999555 | fast
Calcite | neutre | tst | -5.8 | 5.6 | 10 |  |  | 10 | 0.01 | 5.429956 | 1.584893e-06 | 8.6059e-06 | -5.065204 | 'log rate constant' -5.06520369175737 | mid
Calcite | H+ | tst | -0.3 | 3.44 | 10 | H+ 1.0 |  | 10 | 0.01 | 2.827319 | 0.5011872 | 1.417016 | 0.1513749 | 'log rate constant' 0.15137487506333 | mid
Celestite |  |  | -3.2 | 3.4 | 0.0001 |  |  | 0.0001 | 1e-07 | 2.793356 | 0.0006309573 | 0.001762489 | -2.753874 | 'log rate constant' -2.75387366999555 | fast
Chalcedony | prec | tst | -9.4 | 11.9 |  |  |  | 100 | 0.1 | 36.42857 | 3.981072e-10 | 1.450248e-08 | -7.838558 | 'log rate constant' -7.83855784498441 | fast
Clinochlore_14A |  |  | -14 | 12 |  |  |  | 100 | 0.1 | 37.54599 | 1e-14 | 3.754599e-13 | -12.42544 | 'log rate constant' -12.4254364823372 | fast
Cronstedtite_7A,alpha |  |  | -14 | 12 |  |  |  | 100 | 0.1 | 37.54599 | 1e-14 | 3.754599e-13 | -12.42544 | 'log rate constant' -12.4254364823372 | fast
CJ4-Glass | residual | irreversible | -10.25 | 0 |  |  |  | 100 | 0.1 | 1 | 5.623413e-11 | 5.623413e-11 | -10.25 | 'log rate constant' -10.25 | fast
Daphnite_14A |  |  | -14 | 12 |  |  |  | 100 | 0.1 | 37.54599 | 1e-14 | 3.754599e-13 | -12.42544 | 'log rate constant' -12.4254364823372 | fast
Dolomite | neutre | tst | -7.53 | 12.5 | 0.0001 |  |  | 0.0001 | 1e-07 | 43.66871 | 2.951209e-08 | 1.288755e-06 | -5.88983 | 'log rate constant' -5.88982966910127 | fast
Dolomite | H+ | tst | -3.19 | 8.62 | 0.0001 | H+ 0.5 |  | 0.0001 | 1e-07 | 13.52264 | 0.0006456542 | 0.008730949 | -2.058939 | 'log rate constant' -2.05893853981224 | fast
Ettringite |  |  | -14 | 12 |  |  |  | 100 | 0.1 | 37.54599 | 1e-14 | 3.754599e-13 | -12.42544 | 'log rate constant' -12.4254364823372 | fast
Ettringite_Fe |  |  | -14 | 12 |  |  |  | 100 | 0.1 | 37.54599 | 1e-14 | 3.754599e-13 | -12.42544 | 'log rate constant' -12.4254364823372 | fast
Fe-SaponiteCa |  |  | -14 | 12 |  |  |  | 100 | 0.1 | 37.54599 | 1e-14 | 3.754599e-13 | -12.42544 | 'log rate constant' -12.4254364823372 | fast
Fe-SaponiteNa |  |  | -14 | 12 |  |  |  | 100 | 0.1 | 37.54599 | 1e-14 | 3.754599e-13 | -12.42544 | 'log rate constant' -12.4254364823372 | mid
Fe-SaponiteK |  |  | -14 | 12 |  |  |  | 100 | 0.1 | 37.54599 | 1e-14 | 3.754599e-13 | -12.42544 | 'log rate constant' -12.4254364823372 | fast
Fe-SaponiteMg |  |  | -14 | 12 |  |  |  | 100 | 0.1 | 37.54599 | 1e-14 | 3.754599e-13 | -12.42544 | 'log rate constant' -12.4254364823372 | fast
Fe-MontmorilloniteCa |  |  | -14 | 12 |  |  |  | 100 | 0.1 | 37.54599 | 1e-14 | 3.754599e-13 | -12.42544 | 'log rate constant' -12.4254364823372 | fast
Fe-MontmorilloniteNa |  |  | -14 | 12 |  |  |  | 100 | 0.1 | 37.54599 | 1e-14 | 3.754599e-13 | -12.42544 | 'log rate constant' -12.4254364823372 | mid
Fe-MontmorilloniteMg |  |  | -14 | 12 |  |  |  | 100 | 0.1 | 37.54599 | 1e-14 | 3.754599e-13 | -12.42544 | 'log rate constant' -12.4254364823372 | fast
Fe-MontmorilloniteK |  |  | -14 | 12 |  |  |  | 100 | 0.1 | 37.54599 | 1e-14 | 3.754599e-13 | -12.42544 | 'log rate constant' -12.4254364823372 | fast
Greenalite |  |  | -14 | 12 |  |  |  | 100 | 0.1 | 37.54599 | 1e-14 | 3.754599e-13 | -12.42544 | 'log rate constant' -12.4254364823372 | fast
Goethite_B |  |  | -7.94 | 20.7 | 0.01 |  |  | 0.01 | 1e-05 | 520.1422 | 1.148154e-08 | 5.972031e-06 | -5.223878 | 'log rate constant' -5.22387793203171 | fast
Gypsum |  |  | -2.79 | 0 |  |  |  | 100 | 0.1 | 1 | 0.00162181 | 0.00162181 | -2.79 | 'log rate constant' -2.79 | fast
!Heulandite_Hatches |  |  | -14 | 12 |  |  |  | 100 | 0.1 | 37.54599 | 1e-14 | 3.754599e-13 | -12.42544 | 'log rate constant' -12.4254364823372
Illite-FeII |  |  | -14 | 12 |  |  |  | 100 | 0.1 | 37.54599 | 1e-14 | 3.754599e-13 | -12.42544 | 'log rate constant' -12.4254364823372 | fast
Illite-FeIII |  |  | -14 | 12 |  |  |  | 100 | 0.1 | 37.54599 | 1e-14 | 3.754599e-13 | -12.42544 | 'log rate constant' -12.4254364823372 | mid
Illite-Mg |  |  | -14 | 12 | 100 |  |  | 100 | 0.1 | 37.54599 | 1e-14 | 3.754599e-13 | -12.42544 | 'log rate constant' -12.4254364823372 | mid
Iron | monod | monod | -6.52 | 0 |  |  |  | 100 | 0.1 | 1 | 3.019952e-07 | 3.019952e-07 | -6.52 | 'log rate constant' -6.52 | fast
Kaolinite_B | neutre | tst | -13.18 | 5.3 | 10 | H+ 0.1666 | logk -13.8, Ea 14 in doc | 10 | 0.01 | 4.959435 | 6.606934e-14 | 3.276666e-13 | -12.48457 | 'log rate constant' -12.4845677796989 | fast
Kaolinite_B | OH- | tst | -17.05 | 4.27 | 10 | H+ -0.472 |  | 10 | 0.01 | 3.63314 | 8.912509e-18 | 3.23804e-17 | -16.48972 | 'log rate constant' -16.489717814965 | fast
Kaolinite_B | H+ | tst | -11.31 | 15.74 | 10 | H+ 0.777 |  | 10 | 0.01 | 116.2258 | 4.897788e-12 | 5.692493e-10 | -9.244698 | 'log rate constant' -9.24469751933232 | fast
Magnetite,beta |  |  | -10.78 | 4.4 |  |  |  | 100 | 0.1 | 3.778679 | 1.659587e-11 | 6.271046e-11 | -10.20266 | 'log rate constant' -10.2026600435236 | fast
Microcline | neutre | tst | -99 | 9.1 | 0.01 |  | logk -12.4, Ea 9.1 in doc, rate -99 in dbs | 0.01 | 1e-05 | 15.63306 | 1e-99 | 1.563306e-98 | -97.80596 | 'log rate constant' -97.8059559991057 | mid
Mg-Montmorillonite-Na | neutre | tst | -14.41 | 12 | 100 |  |  | 100 | 0.1 | 37.54599 | 3.890451e-15 | 1.460708e-13 | -12.83544 | 'log rate constant' -12.8354364823372 | fast
Mg-Montmorillonite-Na | H+ | tst | -12.71 | 12 | 100 | H+ 0.22 |  | 100 | 0.1 | 37.54599 | 1.949845e-13 | 7.320884e-12 | -11.13544 | 'log rate constant' -11.1354364823372 | fast
Mg-Montmorillonite-Na | OH- | tst | -14.41 | 12 | 100 | H+ -0.13 |  | 100 | 0.1 | 37.54599 | 3.890451e-15 | 1.460708e-13 | -12.83544 | 'log rate constant' -12.8354364823372 | fast
Mg-Montmorillonite-K |  |  | -14 | 12 |  |  |  | 100 | 0.1 | 37.54599 | 1e-14 | 3.754599e-13 | -12.42544 | 'log rate constant' -12.4254364823372 | fast
Mg-Montmorillonite-Mg |  |  | -14 | 12 |  |  |  | 100 | 0.1 | 37.54599 | 1e-14 | 3.754599e-13 | -12.42544 | 'log rate constant' -12.4254364823372 | fast
Mg-Montmo-Ca_B | neutre | tst | -14.41 | 12 | 100 |  |  | 100 | 0.1 | 37.54599 | 3.890451e-15 | 1.460708e-13 | -12.83544 | 'log rate constant' -12.8354364823372 | slow
Mg-Montmo-Ca_B | H+ | tst | -12.71 | 12 | 100 | H+ 0.22 |  | 100 | 0.1 | 37.54599 | 1.949845e-13 | 7.320884e-12 | -11.13544 | 'log rate constant' -11.1354364823372 | slow
Mg-Montmo-Ca_B | OH- | tst | -14.41 | 12 | 100 | H+ -0.13 |  | 100 | 0.1 | 37.54599 | 3.890451e-15 | 1.460708e-13 | -12.83544 | 'log rate constant' -12.8354364823372 | slow
Nontronite-Ca |  |  | -14 | 12 |  |  |  | 100 | 0.1 | 37.54599 | 1e-14 | 3.754599e-13 | -12.42544 | 'log rate constant' -12.4254364823372 | fast
Nontronite-K |  |  | -14 | 12 |  |  |  | 100 | 0.1 | 37.54599 | 1e-14 | 3.754599e-13 | -12.42544 | 'log rate constant' -12.4254364823372 | fast
Nontronite-Mg |  |  | -14 | 12 |  |  |  | 100 | 0.1 | 37.54599 | 1e-14 | 3.754599e-13 | -12.42544 | 'log rate constant' -12.4254364823372 | fast
Nontronite-Na |  |  | -14 | 12 |  |  |  | 100 | 0.1 | 37.54599 | 1e-14 | 3.754599e-13 | -12.42544 | 'log rate constant' -12.4254364823372 | fast
Pyrite | oxygen | tst | -4.55 | 13.6 | 0.01 | O2(aq) 0.5 |  | 0.01 | 1e-05 | 60.8843 | 2.818383e-05 | 0.001715953 | -2.765495 | 'log rate constant' -2.76549467998218 | mid
Pyrite | ferric | tst | -7.52 | 13.6 | 0.01 | Fe+++ 0.5 H+ -0.5 |  | 0.01 | 1e-05 | 60.8843 | 3.019952e-08 | 1.838676e-06 | -5.735495 | 'log rate constant' -5.73549467998218 | mid
Pyrrhotite,alpha |  |  | -10 | 13.6 |  |  |  | 100 | 0.1 | 60.8843 | 1e-10 | 6.08843e-09 | -8.215495 | 'log rate constant' -8.21549467998218 | mid
Quartz_alpha |  |  | -13.99 | 20.9 | 10 |  |  | 10 | 0.01 | 552.5414 | 1.023293e-14 | 5.654117e-12 | -11.24764 | 'log rate constant' -11.2476352067373 | fast
Saponite-Mg |  |  | -14 | 12 |  |  |  | 100 | 0.1 | 37.54599 | 1e-14 | 3.754599e-13 | -12.42544 | 'log rate constant' -12.4254364823372 | fast
Saponite-Na |  |  | -14 | 12 |  |  |  | 100 | 0.1 | 37.54599 | 1e-14 | 3.754599e-13 | -12.42544 | 'log rate constant' -12.4254364823372 | fast
Saponite-K |  |  | -14 | 12 |  |  |  | 100 | 0.1 | 37.54599 | 1e-14 | 3.754599e-13 | -12.42544 | 'log rate constant' -12.4254364823372 | fast
Saponite-Ca |  |  | -14 | 12 |  |  |  | 100 | 0.1 | 37.54599 | 1e-14 | 3.754599e-13 | -12.42544 | 'log rate constant' -12.4254364823372 | fast
Sideritelt |  |  | -7.53 | 12.5 | 0.01 |  |  | 0.01 | 1e-05 | 43.66871 | 2.951209e-08 | 1.288755e-06 | -5.88983 | 'log rate constant' -5.88982966910127 | fast
Siderite |  |  | -7.53 | 12.7 | 0.01 |  | Siderite_085? Ea 12.5 in doc | 0.01 | 1e-05 | 46.38879 | 2.951209e-08 | 1.36903e-06 | -5.863587 | 'log rate constant' -5.86358694380689 | fast
Huntite |  |  | -7.53 | 12.5 |  |  |  | 100 | 0.1 | 43.66871 | 2.951209e-08 | 1.288755e-06 | -5.88983 | 'log rate constant' -5.88982966910127 | fast
Sepiolite |  |  | -14.41 | 12 |  |  |  | 100 | 0.1 | 37.54599 | 3.890451e-15 | 1.460708e-13 | -12.83544 | 'log rate constant' -12.8354364823372 | fast
Minnesotaite |  |  | -14.41 | 12 |  |  |  | 100 | 0.1 | 37.54599 | 3.890451e-15 | 1.460708e-13 | -12.83544 | 'log rate constant' -12.8354364823372 | fast
Brucite |  |  | -7 | 15 |  |  |  | 100 | 0.1 | 92.94037 | 1e-07 | 9.294037e-06 | -5.031796 | 'log rate constant' -5.03179560292152 | fast
Gyrolite |  |  | -7 | 15 |  |  |  | 100 | 0.1 | 92.94037 | 1e-07 | 9.294037e-06 | -5.031796 | 'log rate constant' -5.03179560292152 | fast
MineralH2_45b | rate -5 | tst | -10 | 0 |  |  |  | 100 | 0.1 | 1 | 1e-10 | 1e-10 | -10 | 'log rate constant' -10 | fast
CSH_0.8 |  | tst | -7 | 15 |  |  | not included in crunch input | 100 | 0.1 | 92.94037 | 1e-07 | 9.294037e-06 | -5.031796 | 'log rate constant' -5.03179560292152 | fast
maghemite_di |  | tst | -10.78 | 4.4 |  |  | not included in crunch input | 100 | 0.1 | 3.778679 | 1.659587e-11 | 6.271046e-11 | -10.20266 | 'log rate constant' -10.2026600435236 | fast
Kaolinite_B | neutre | tst | -13.8 | 5.3 | 10 | H+ 0.1666 | logk -13.8, Ea 14 in doc, -13.18 in dbs | 10 | 0.01 | 4.959435 | 1.584893e-14 | 7.860175e-14 | -13.10457 | 'log rate constant' -13.1045677796989 | fast
Microcline | neutre | tst | -12.4 | 9.1 | 0.01 |  | logk -12.4, Ea 9.1 in doc, rate -99 in dbs | 0.01 | 1e-05 | 15.63306 | 3.981072e-13 | 6.223633e-12 | -11.20596 | 'log rate constant' -11.2059559991057 | mid
Siderite |  |  | -7.53 | 12.5 | 0.01 |  | Siderite_085? Ea 12.5 in doc | 0.01 | 1e-05 | 43.66871 | 2.951209e-08 | 1.288755e-06 | -5.88983 | 'log rate constant' -5.88982966910127 | fast
Note on F4: Author: need to divide by 1000 for MIN3P input: m2/l_bulk
Note on K4: Author: The effect of a change of temperature Exp(-Ea/RT1)/Exp(-Ea/RT2)
Note on K5: Author: pls check units
Note on N5: Author: the rate constant should increase with T, and not go down, I would expect a moderate increase, not by orders of magnitude
Note on P6: Author: keep S separate, not T dependent, calculate k(90deg C) = f (k(25degC, Ea).

## logK
Species | logK(O2(aq)), crunch | logK(h2(aq)), min3p | minerals | logK(O2(aq)), crunch | logK(h2(aq)), min3p | Gases | logK(O2(aq)), crunch | logK(h2(aq)), min3p
Fe+++ | -5.3393 | -13.2992 | Amorphous_si | -2.2825 | 2.2874 | CO2(g) | -8.2944 | 8.2916
H2(aq) | 37.251 |  | Anhydrite | -5.3455 | 5.3423 | H2(g) | 34.168 | 3.0783
HS- | 110.51 | 38.5715 | Calcite | 0.91507 | -0.9239 | O2(g) | -3.1091 | -71.5841
H2S(aq) | 103.99 |  | Calcite | 0.91507 | -0.9239 | H2S(g) | 102.53 | 46.5549
OH- | 12.433 |  | Celestite | -7.0486 | 7.0504
CO3-- | 10.083 |  | Chalcedony | -2.8386 | 2.8455
CO2(aq) | -6.3557 |  | Clinochlore_ | 48.893 | -49.1307
B(OH)4- | 8.9542 |  | Cronstedtite | -2.671 | -34.6981
NaB(OH)4(aq) | 8.5963 |  | CJ4-Glass | 99 | -99.9145
Al(OH)2+ | 7.3901 |  | Daphnite_14A | 34.283 | -34.475
AlH3SiO4++ | 0.17377 |  | Dolomite | 1.2356 | -1.2595
AlO2- | 17.264 |  | Dolomite | 1.2356 | -1.2595
AlOH++ | 3.2823 |  | Ettringite | 44.688 | -44.8417
AlSO4+ | -4.4641 |  | Ettringite_F | 32.88 | -70.3231
Ca(HCO3)+ | -1.1288 |  | Fe-SaponiteC | 13.664 | -13.7232
CaCl+ | -0.13658 |  | Fe-SaponiteN | 12.482 | -12.5409
CaCl2(aq) | 0.46416 |  | Fe-SaponiteK | 12.26 | -12.3182
CaCO3(aq) | 6.2164 |  | Fe-SaponiteM | 13.018 | -13.0771
CaOH+ | 10.393 |  | Fe-Montmoril | -0.96399 | 0.9268
CaSO4(aq) | -2.592 |  | Fe-Montmoril | -2.2814 | 2.2439
Fe(CO3)2-- | 10.452 |  | Fe-Montmoril | -1.5855 | 1.548
FeCl+ | -0.10377 |  | Fe-Montmoril | -2.5665 | 2.5296
FeCl2(aq) | 4.785 |  | Greenalite | 17.725 | -17.7961
FeCO3(aq) | 4.3059 |  | Goethite_B | -7.0739 | -11.6031
FeCO3OH- | 14.358 |  | Gypsum | -4.9185 | 4.918
FeHCO3+ | -1.6046 |  | Illite-FeII | 3.0645 | -3.1285
FeO | 16.888 |  | Illite-FeIII | 1.1985 | -5.9347
FeO2-- | 46.3 |  | Illite-Mg | 3.5153
FeOH+ | 7.7609 |  | Iron | 50.18
FeSO4(aq) | -2.5264 |  | Kaolinite_B | 1.8902
H2SiO4-- | 21.185 |  | Kaolinite_B | 1.8902
HAlO2(aq) | 11.764 |  | Kaolinite_B | 1.8902
HCl(aq) | 0.82824 |  | Magnetite,be | -6.3695
HFeO2- | 27.52 |  | Microcline | -1.7406
HSiO3- | 9.0923 |  | Mg-Montmoril | -1.7104
HSO4- | -2.9239 |  | Mg-Montmoril | -1.7104
KAlO2(aq) | 17.616 |  | Mg-Montmoril | -1.7104
KCl(aq) | 0.24561 |  | Mg-Montmoril | -1.9955
KOH(aq) | 12.458 |  | Mg-Montmoril | -1.0129
KSO4- | -1.1447 |  | Mg-Montmo-Ca | -1.7053
Mg(HCO3)+ | -1.3443 |  | Mg-Montmo-Ca | -1.7053
Mg4(OH)4++++ | 32.818 |  | Mg-Montmo-Ca | -1.7053
MgCl+ | -0.5047 |  | Nontronite-C | -18.694
MgCO3(aq) | 6.6561 |  | Nontronite-K | -20.088
MgOH+ | 9.6631 |  | Nontronite-M | -19.34
MgSO4(aq) | -2.5786 |  | Nontronite-N | -19.866
NaAlO2(aq) | 17.583 |  | Pyrite | 172.2
NaCl(aq) | 0.33356 |  | Pyrite | 172.2
NaCO3- | 7.4381 |  | Pyrrhotite,a | 106.24
NaHCO3(aq) | 0.62085 |  | Quartz_alpha | -3.0729
NaOH(aq) | 13.056 |  | Saponite-Mg | 21.629
NaSO4- | -1.0417 |  | Saponite-Na | 21.085
Si2O2(OH)5- | 8.5 |  | Saponite-K | 20.863
Si2O3(OH)4-- | 19.4 |  | Saponite-Ca | 22.275
Si3O5(OH)5-- | 29.4 |  | Sideritelt | -1.5114
Si3O6(OH)3-- | 29.4 |  | Siderite | -1.4423
Si4O12H4---- | 39.2 |  | Huntite | 30.541
Si4O6(OH)6-- | 15.2 |  | Sepiolite | 26.032
Si4O7(OH)6-- | 39.1 |  | Minnesotaite | 10.453
Si4O8(OH)4-- | 39.1 |  | Brucite | 13.579
Si6O15------ | 61.5 |  | Gyrolite | 18.587
Sr(CO3)(aq) | 6.4195 |  | MineralH2_45 | 35.821
Sr(HCO3)+ | -2.2095
SrCl+ | -0.19272
SrOH+ | 10.761
SrSO4(aq) | -2.5848
Fe(CO3)2- | -4.2859
FeCl++ | -7.1427
FeCl2+ | -8.9907
FeCO3+ | -4.7326
FeO+ | -1.7465
FeO2- | 12.349
FeOH++ | -4.4793
FeSO4+ | -10.585
HFeO2(aq) | 4.2926
Note on D9: Author: Cronstedtite_7A,alpha
Note on D20: Author: Fe-MontmorilloniteCa
Note on D21: Author: Fe-MontmorilloniteNa
Note on D22: Author: Fe-MontmorilloniteMg
Note on D23: Author: Fe-MontmorilloniteK

## logK_Convert
O2(aq)=2H2O-2H2(aq)
2 | H2O | -1 | O2(aq) | -2 | H2(aq)
logK | 100.8872 | 92.1438 | 81.88 | 72.2846 | 62.594 | 54.73 | 48.1708 | 42.5362
H2(aq)=H2O-0.5O2(aq)
1 | H2O | -0.5 | O2(aq) | -1 | H2(aq)
logK | 50.4436 | 46.0719 | 40.94 | 36.1423 | 31.297 | 27.365 | 24.0854 | 21.2681
CJ4-Glass --- O2(aq)
-2.24495 | H2O | 0.01225 | O2(aq) | 0 | H2(aq)
logK | 99 | 99 | 99 | 99 | 99 | 99 | 99 | 99 | 99 | 99 | 99 | 99 | 99 | 99 | 99
CJ4-Glass --- H2(aq)
-2.22045 | H2O | 0 | O2(aq) | -0.0245 | H2(aq)
logK | 100.2358682 | 100.1288 | 100.00303 | 99.88548635 | 99.7667765 | 99.6704425 | 99.5900923 | 99.52106845 | 100.2358682 | 100.1288 | 100.00303 | 99.88548635
MineralH2_45b --- O2(aq)
1 | H2O | -0.5 | O2(aq) | 0 | H2(aq)
logK | 49.1179 | 44.6489 | 39.4806 | 34.7287 | 30.019 | 26.2761 | 23.2229 | 20.6757 | 49.1179 | 44.6489 | 39.4806 | 34.7287 | 30.019 | 26.2761 | 23.2229 | 20.6757
MineralH2_45b --- H2(aq)
0 | H2O | 0 | O2(aq) | 1 | H2(aq)
logK | -1.3257 | -1.423 | -1.4594 | -1.4136 | -1.278 | -1.0889 | -0.8625 | -0.5924
Maghemite_disordered --- O2(aq)
2 | H2O | 0.5 | O2(aq) | 0 | H2(aq)
logK | -14.4045 | -13.6551 | -12.7365 | -11.8351 | -10.9004 | -10.1603 | -9.6121 | -9.2694
Maghemite_disordered --- H2(aq)
3 | H2O | 0 | O2(aq) | -1 | H2(aq)
logK | 36.0391 | 32.4168 | 28.2035 | 24.3072 | 20.3966 | 17.2047 | 14.4733 | 11.9987
Pyrite --- O2(aq)
-1 | H2O | -3.5 | O2(aq) | 0 | H2(aq)
logK | 240.096 | 217.7879 | 191.3595 | 166.4295 | 140.9541 | 119.9133 | 101.8897 | 85.6941
Pyrite --- H2(aq)
-8 | H2O | 0 | O2(aq) | 7 | H2(aq)
logK | -113.0092 | -104.7154 | -95.2205 | -86.5666 | -78.1249 | -71.6417 | -66.7081 | -63.1826
Illite-FeIII --- O2(aq)
-0.725 | H2O | 0.0625 | O2(aq) | 0 | H2(aq)
logK | 12.4609 | 8.8113 | 4.4261 | 0.214 | -4.2242 | -8.0792 | -11.6113 | -15.0118
Illite-FeIII --- H2(aq)
-0.6 | H2O | 0 | O2(aq) | -0.125 | H2(aq)
Converted logK | 18.76635 | 14.5702875 | 9.5436 | 4.7317875 | -0.312075 | -4.658575 | -8.600625 | -12.3532875
TR_FeII-H2-mod3.dat logK | 18.7664 | 14.5703 | 9.5436 | 4.7318 | -0.312 | -4.6586 | -8.6006 | -12.3533
Cronstedtite_7A,alpha -- O2(aq)
4 | H2O | 0.5 | O2(aq) | 0 | H2(aq)
logK | -0.2921 | -1.1651 | -2.083 | -2.8305 | -3.5141 | -4.0913 | -4.6999 | -5.4642
Illite-FeIII --- H2(aq)
5 | H2O | 0 | O2(aq) | -1 | H2(aq)
Converted logK | 50.1515 | 44.9068 | 38.857 | 33.3118 | 27.7829 | 23.2737 | 19.3855 | 15.8039
TR_FeII-H2-mod3.dat logK | 50.1515 | 44.9068 | 38.857 | 33.3118 | 27.7829 | 23.2737 | 19.3855 | 15.8039
O2(g) -- O2(aq)
0 | H2O | 1 | O2(aq) | 0 | H2(aq)
logK | -2.6575 | -2.8992 | -3.0646 | -3.1109 | -3.0447 | -2.8952 | -2.6909 | -2.4362
Illite-FeIII --- H2(aq)
2 | H2O | 0 | O2(aq) | -2 | H2(aq)
Converted logK | 98.2297 | 89.2446 | 78.8154 | 69.1737 | 59.5493 | 51.8348 | 45.4799 | 40.1
TR_FeII-H2-mod3.dat logK | 98.2297 | 89.2446 | 78.8154 | 69.1737 | 59.5493 | 51.8348 | 45.4799 | 40.1
Fe+++ -- O2(aq)
-0.5 | H2O | 0.25 | O2(aq) | 0 | H2(aq)
logK | -10.0642 | -8.4931 | -6.6557 | -4.9436 | -3.2102 | -1.7851 | -0.5648 | 0.5217
Illite-FeIII --- H2(aq)
0 | H2O | 0 | O2(aq) | -0.5 | H2(aq)
Converted logK | 15.1576 | 14.54285 | 13.8143 | 13.12755 | 12.4383 | 11.8974 | 11.4779 | 11.15575
TR_FeII-H2-mod3.dat logK | 15.1576 | 14.5428 | 13.8143 | 13.1275 | 12.4383 | 11.8974 | 11.4779 | 11.1558
HS- -- O2(aq)
0 | H2O | -2 | O2(aq) | 0 | H2(aq)
logK | 152.0709 | 138.2871 | 122.117 | 107.0215 | 91.795 | 79.436 | 69.097 | 60.1454
Illite-FeIII --- H2(aq)
-4 | H2O | 0 | O2(aq) | 4 | H2(aq)
Converted logK | -49.7035 | -46.0005 | -41.643 | -37.5477 | -33.393 | -30.024 | -27.2446 | -24.927
TR_FeII-H2-mod3.dat logK | -49.7035 | -46.0004 | -41.643 | -37.5477 | -33.393 | -30.0239 | -27.2446 | -24.927